## host_counts
sampleID | adsorbed_element | total_host_count | 23Na | 24Mg | 27Al | 28Si | 39K | 44Ca | 48Ti | 51V | 52Cr | 54Fe | 55Mn | 59Co | 60Ni | 63Cu | 66Zn | 75As | 88Sr | 90Zr | 93Nb | 98Mo | 111Cd | 120Sn | 121Sb | 138Ba | 139La | 140Ce | 184W | 205Tl | 208Pb
CFPP2 | 138Ba | 115 | 0 | 4 | 89 | 1 | 2 | 1 | 2 | 0 | 0 | 15 | 0 | 0 | 0 | 0 | 0 | 0 | 0 | 0 | 0 | 0 | 0 | 1 | 0 | 0 | 0 | 0 | 0 | 0 | 0
CFPP2 | 48Ti | 104 | 0 | 2 | 79 | 4 | 3 | 1 | 0 | 0 | 0 | 15 | 0 | 0 | 0 | 0 | 0 | 0 | 0 | 0 | 0 | 0 | 0 | 0 | 0 | 0 | 0 | 0 | 0 | 0 | 0
CFPP2 | 55Mn | 89 | 1 | 1 | 51 | 2 | 2 | 0 | 0 | 0 | 0 | 32 | 0 | 0 | 0 | 0 | 0 | 0 | 0 | 0 | 0 | 0 | 0 | 0 | 0 | 0 | 0 | 0 | 0 | 0 | 0
CFPP2 | 208Pb | 81 | 1 | 1 | 57 | 6 | 2 | 0 | 0 | 0 | 0 | 13 | 0 | 0 | 0 | 0 | 0 | 0 | 0 | 0 | 0 | 0 | 0 | 1 | 0 | 0 | 0 | 0 | 0 | 0 | 0
CFPP2 | 88Sr | 70 | 0 | 1 | 59 | 1 | 1 | 2 | 0 | 0 | 0 | 6 | 0 | 0 | 0 | 0 | 0 | 0 | 0 | 0 | 0 | 0 | 0 | 0 | 0 | 0 | 0 | 0 | 0 | 0 | 0
CFPP2 | 24Mg | 51 | 0 | 0 | 45 | 0 | 1 | 1 | 0 | 0 | 0 | 4 | 0 | 0 | 0 | 0 | 0 | 0 | 0 | 0 | 0 | 0 | 0 | 0 | 0 | 0 | 0 | 0 | 0 | 0 | 0
CFPP2 | 140Ce | 44 | 0 | 1 | 23 | 3 | 2 | 1 | 1 | 0 | 0 | 10 | 3 | 0 | 0 | 0 | 0 | 0 | 0 | 0 | 0 | 0 | 0 | 0 | 0 | 0 | 0 | 0 | 0 | 0 | 0
CFPP2 | 27Al | 22 | 0 | 0 | 0 | 4 | 1 | 0 | 1 | 0 | 0 | 16 | 0 | 0 | 0 | 0 | 0 | 0 | 0 | 0 | 0 | 0 | 0 | 0 | 0 | 0 | 0 | 0 | 0 | 0 | 0
CFPP2 | 90Zr | 17 | 0 | 0 | 12 | 0 | 1 | 0 | 4 | 0 | 0 | 0 | 0 | 0 | 0 | 0 | 0 | 0 | 0 | 0 | 0 | 0 | 0 | 0 | 0 | 0 | 0 | 0 | 0 | 0 | 0
CFPP2 | 23Na | 16 | 0 | 0 | 9 | 1 | 1 | 0 | 0 | 0 | 0 | 5 | 0 | 0 | 0 | 0 | 0 | 0 | 0 | 0 | 0 | 0 | 0 | 0 | 0 | 0 | 0 | 0 | 0 | 0 | 0
CFPP2 | 66Zn | 16 | 1 | 0 | 6 | 2 | 2 | 0 | 0 | 0 | 0 | 5 | 0 | 0 | 0 | 0 | 0 | 0 | 0 | 0 | 0 | 0 | 0 | 0 | 0 | 0 | 0 | 0 | 0 | 0 | 0
CFPP2 | 139La | 14 | 0 | 1 | 10 | 1 | 1 | 0 | 1 | 0 | 0 | 0 | 0 | 0 | 0 | 0 | 0 | 0 | 0 | 0 | 0 | 0 | 0 | 0 | 0 | 0 | 0 | 0 | 0 | 0 | 0
CFPP2 | 51V | 13 | 0 | 0 | 4 | 3 | 0 | 0 | 0 | 0 | 0 | 6 | 0 | 0 | 0 | 0 | 0 | 0 | 0 | 0 | 0 | 0 | 0 | 0 | 0 | 0 | 0 | 0 | 0 | 0 | 0
CFPP2 | 28Si | 10 | 0 | 0 | 7 | 0 | 2 | 0 | 0 | 0 | 0 | 1 | 0 | 0 | 0 | 0 | 0 | 0 | 0 | 0 | 0 | 0 | 0 | 0 | 0 | 0 | 0 | 0 | 0 | 0 | 0
CFPP2 | 54Fe | 10 | 0 | 0 | 9 | 0 | 1 | 0 | 0 | 0 | 0 | 0 | 0 | 0 | 0 | 0 | 0 | 0 | 0 | 0 | 0 | 0 | 0 | 0 | 0 | 0 | 0 | 0 | 0 | 0 | 0
CFPP2 | 63Cu | 6 | 0 | 0 | 2 | 0 | 0 | 0 | 0 | 0 | 0 | 4 | 0 | 0 | 0 | 0 | 0 | 0 | 0 | 0 | 0 | 0 | 0 | 0 | 0 | 0 | 0 | 0 | 0 | 0 | 0
CFPP2 | 59Co | 5 | 0 | 0 | 1 | 1 | 0 | 0 | 0 | 0 | 0 | 3 | 0 | 0 | 0 | 0 | 0 | 0 | 0 | 0 | 0 | 0 | 0 | 0 | 0 | 0 | 0 | 0 | 0 | 0 | 0
CFPP2 | 93Nb | 5 | 0 | 0 | 3 | 1 | 0 | 0 | 1 | 0 | 0 | 0 | 0 | 0 | 0 | 0 | 0 | 0 | 0 | 0 | 0 | 0 | 0 | 0 | 0 | 0 | 0 | 0 | 0 | 0 | 0
CFPP2 | 52Cr | 4 | 0 | 0 | 0 | 1 | 1 | 0 | 0 | 0 | 0 | 2 | 0 | 0 | 0 | 0 | 0 | 0 | 0 | 0 | 0 | 0 | 0 | 0 | 0 | 0 | 0 | 0 | 0 | 0 | 0
CFPP2 | 44Ca | 3 | 0 | 0 | 3 | 0 | 0 | 0 | 0 | 0 | 0 | 0 | 0 | 0 | 0 | 0 | 0 | 0 | 0 | 0 | 0 | 0 | 0 | 0 | 0 | 0 | 0 | 0 | 0 | 0 | 0
CFPP2 | 120Sn | 2 | 0 | 0 | 0 | 0 | 0 | 0 | 0 | 0 | 0 | 2 | 0 | 0 | 0 | 0 | 0 | 0 | 0 | 0 | 0 | 0 | 0 | 0 | 0 | 0 | 0 | 0 | 0 | 0 | 0
CFPP2 | 121Sb | 2 | 0 | 0 | 0 | 0 | 0 | 0 | 0 | 0 | 0 | 2 | 0 | 0 | 0 | 0 | 0 | 0 | 0 | 0 | 0 | 0 | 0 | 0 | 0 | 0 | 0 | 0 | 0 | 0 | 0
CFPP2 | 60Ni | 1 | 0 | 0 | 1 | 0 | 0 | 0 | 0 | 0 | 0 | 0 | 0 | 0 | 0 | 0 | 0 | 0 | 0 | 0 | 0 | 0 | 0 | 0 | 0 | 0 | 0 | 0 | 0 | 0 | 0
COP11 | 208Pb | 36 | 2 | 0 | 14 | 1 | 3 | 0 | 2 | 0 | 0 | 9 | 2 | 0 | 1 | 0 | 2 | 0 | 0 | 0 | 0 | 0 | 0 | 0 | 0 | 0 | 0 | 0 | 0 | 0 | 0
COP11 | 138Ba | 13 | 1 | 0 | 6 | 0 | 1 | 0 | 2 | 0 | 0 | 0 | 1 | 0 | 0 | 0 | 0 | 0 | 0 | 0 | 0 | 0 | 0 | 0 | 0 | 0 | 0 | 0 | 0 | 0 | 2
COP11 | 48Ti | 9 | 0 | 0 | 4 | 0 | 2 | 0 | 0 | 0 | 0 | 2 | 0 | 0 | 0 | 0 | 1 | 0 | 0 | 0 | 0 | 0 | 0 | 0 | 0 | 0 | 0 | 0 | 0 | 0 | 0
COP11 | 55Mn | 9 | 2 | 0 | 2 | 0 | 2 | 0 | 0 | 0 | 0 | 1 | 0 | 0 | 0 | 0 | 1 | 0 | 0 | 0 | 0 | 0 | 0 | 0 | 0 | 0 | 0 | 0 | 0 | 0 | 1
COP11 | 24Mg | 5 | 0 | 0 | 2 | 0 | 1 | 0 | 1 | 0 | 0 | 1 | 0 | 0 | 0 | 0 | 0 | 0 | 0 | 0 | 0 | 0 | 0 | 0 | 0 | 0 | 0 | 0 | 0 | 0 | 0
COP11 | 27Al | 4 | 0 | 0 | 0 | 0 | 0 | 0 | 1 | 0 | 0 | 0 | 0 | 0 | 0 | 0 | 1 | 0 | 0 | 0 | 0 | 0 | 0 | 0 | 0 | 0 | 0 | 0 | 0 | 0 | 2
COP11 | 140Ce | 4 | 0 | 0 | 1 | 0 | 1 | 0 | 1 | 0 | 0 | 0 | 0 | 0 | 0 | 0 | 0 | 0 | 0 | 0 | 0 | 0 | 0 | 0 | 0 | 0 | 0 | 0 | 0 | 0 | 1
COP11 | 52Cr | 3 | 0 | 0 | 1 | 0 | 1 | 0 | 1 | 0 | 0 | 0 | 0 | 0 | 0 | 0 | 0 | 0 | 0 | 0 | 0 | 0 | 0 | 0 | 0 | 0 | 0 | 0 | 0 | 0 | 0
COP11 | 66Zn | 3 | 0 | 0 | 2 | 0 | 0 | 0 | 0 | 0 | 0 | 0 | 0 | 0 | 0 | 0 | 0 | 0 | 0 | 0 | 0 | 0 | 0 | 0 | 0 | 0 | 0 | 0 | 0 | 0 | 1
COP11 | 51V | 2 | 0 | 0 | 0 | 0 | 1 | 0 | 1 | 0 | 0 | 0 | 0 | 0 | 0 | 0 | 0 | 0 | 0 | 0 | 0 | 0 | 0 | 0 | 0 | 0 | 0 | 0 | 0 | 0 | 0
COP11 | 54Fe | 2 | 0 | 0 | 1 | 0 | 0 | 0 | 1 | 0 | 0 | 0 | 0 | 0 | 0 | 0 | 0 | 0 | 0 | 0 | 0 | 0 | 0 | 0 | 0 | 0 | 0 | 0 | 0 | 0 | 0
COP11 | 88Sr | 2 | 0 | 0 | 1 | 0 | 0 | 0 | 1 | 0 | 0 | 0 | 0 | 0 | 0 | 0 | 0 | 0 | 0 | 0 | 0 | 0 | 0 | 0 | 0 | 0 | 0 | 0 | 0 | 0 | 0
COP11 | 90Zr | 2 | 0 | 0 | 0 | 0 | 0 | 0 | 0 | 0 | 0 | 0 | 0 | 0 | 0 | 0 | 1 | 0 | 0 | 0 | 0 | 0 | 0 | 0 | 0 | 0 | 0 | 0 | 0 | 0 | 1
COP11 | 93Nb | 2 | 0 | 0 | 0 | 0 | 0 | 0 | 2 | 0 | 0 | 0 | 0 | 0 | 0 | 0 | 0 | 0 | 0 | 0 | 0 | 0 | 0 | 0 | 0 | 0 | 0 | 0 | 0 | 0 | 0
COP11 | 28Si | 1 | 0 | 0 | 0 | 0 | 1 | 0 | 0 | 0 | 0 | 0 | 0 | 0 | 0 | 0 | 0 | 0 | 0 | 0 | 0 | 0 | 0 | 0 | 0 | 0 | 0 | 0 | 0 | 0 | 0
COP11 | 44Ca | 1 | 0 | 0 | 1 | 0 | 0 | 0 | 0 | 0 | 0 | 0 | 0 | 0 | 0 | 0 | 0 | 0 | 0 | 0 | 0 | 0 | 0 | 0 | 0 | 0 | 0 | 0 | 0 | 0 | 0
COP11 | 63Cu | 1 | 0 | 0 | 1 | 0 | 0 | 0 | 0 | 0 | 0 | 0 | 0 | 0 | 0 | 0 | 0 | 0 | 0 | 0 | 0 | 0 | 0 | 0 | 0 | 0 | 0 | 0 | 0 | 0 | 0
COP11 | 121Sb | 1 | 0 | 0 | 0 | 0 | 0 | 0 | 0 | 0 | 0 | 0 | 0 | 0 | 0 | 0 | 0 | 0 | 0 | 0 | 0 | 0 | 0 | 0 | 0 | 0 | 0 | 0 | 0 | 0 | 1
EAF10 | 55Mn | 79 | 0 | 0 | 1 | 0 | 0 | 0 | 0 | 0 | 0 | 34 | 0 | 0 | 0 | 0 | 44 | 0 | 0 | 0 | 0 | 0 | 0 | 0 | 0 | 0 | 0 | 0 | 0 | 0 | 0
EAF10 | 208Pb | 56 | 0 | 0 | 0 | 0 | 0 | 0 | 0 | 0 | 0 | 26 | 6 | 0 | 0 | 0 | 24 | 0 | 0 | 0 | 0 | 0 | 0 | 0 | 0 | 0 | 0 | 0 | 0 | 0 | 0
EAF10 | 24Mg | 44 | 0 | 0 | 0 | 0 | 0 | 0 | 0 | 0 | 0 | 21 | 1 | 0 | 0 | 0 | 22 | 0 | 0 | 0 | 0 | 0 | 0 | 0 | 0 | 0 | 0 | 0 | 0 | 0 | 0
EAF10 | 52Cr | 18 | 0 | 0 | 0 | 0 | 0 | 0 | 0 | 0 | 0 | 10 | 3 | 0 | 0 | 0 | 5 | 0 | 0 | 0 | 0 | 0 | 0 | 0 | 0 | 0 | 0 | 0 | 0 | 0 | 0
EAF10 | 63Cu | 11 | 0 | 0 | 1 | 0 | 0 | 0 | 0 | 0 | 0 | 7 | 0 | 0 | 0 | 0 | 3 | 0 | 0 | 0 | 0 | 0 | 0 | 0 | 0 | 0 | 0 | 0 | 0 | 0 | 0
EAF10 | 27Al | 7 | 0 | 0 | 0 | 0 | 0 | 0 | 0 | 0 | 0 | 4 | 1 | 0 | 0 | 0 | 2 | 0 | 0 | 0 | 0 | 0 | 0 | 0 | 0 | 0 | 0 | 0 | 0 | 0 | 0
EAF10 | 66Zn | 7 | 0 | 0 | 0 | 0 | 0 | 0 | 0 | 0 | 0 | 3 | 4 | 0 | 0 | 0 | 0 | 0 | 0 | 0 | 0 | 0 | 0 | 0 | 0 | 0 | 0 | 0 | 0 | 0 | 0
EAF10 | 120Sn | 4 | 0 | 0 | 0 | 0 | 0 | 0 | 0 | 0 | 0 | 2 | 0 | 0 | 0 | 0 | 2 | 0 | 0 | 0 | 0 | 0 | 0 | 0 | 0 | 0 | 0 | 0 | 0 | 0 | 0
EAF10 | 51V | 2 | 0 | 0 | 0 | 0 | 0 | 0 | 0 | 0 | 0 | 2 | 0 | 0 | 0 | 0 | 0 | 0 | 0 | 0 | 0 | 0 | 0 | 0 | 0 | 0 | 0 | 0 | 0 | 0 | 0
EAF10 | 98Mo | 2 | 0 | 0 | 0 | 0 | 0 | 0 | 0 | 0 | 0 | 2 | 0 | 0 | 0 | 0 | 0 | 0 | 0 | 0 | 0 | 0 | 0 | 0 | 0 | 0 | 0 | 0 | 0 | 0 | 0
EAF10 | 48Ti | 1 | 0 | 0 | 1 | 0 | 0 | 0 | 0 | 0 | 0 | 0 | 0 | 0 | 0 | 0 | 0 | 0 | 0 | 0 | 0 | 0 | 0 | 0 | 0 | 0 | 0 | 0 | 0 | 0 | 0
EAF10 | 59Co | 1 | 0 | 0 | 0 | 0 | 0 | 0 | 0 | 0 | 0 | 1 | 0 | 0 | 0 | 0 | 0 | 0 | 0 | 0 | 0 | 0 | 0 | 0 | 0 | 0 | 0 | 0 | 0 | 0 | 0
EAF10 | 60Ni | 1 | 0 | 0 | 0 | 0 | 0 | 0 | 0 | 0 | 0 | 1 | 0 | 0 | 0 | 0 | 0 | 0 | 0 | 0 | 0 | 0 | 0 | 0 | 0 | 0 | 0 | 0 | 0 | 0 | 0
EAF10 | 121Sb | 1 | 0 | 0 | 0 | 0 | 0 | 0 | 0 | 0 | 0 | 0 | 0 | 0 | 0 | 0 | 1 | 0 | 0 | 0 | 0 | 0 | 0 | 0 | 0 | 0 | 0 | 0 | 0 | 0 | 0

## host_pnc
sampleID | adsorbed_element | total_host_pnc | 23Na | 24Mg | 27Al | 28Si | 39K | 44Ca | 48Ti | 51V | 52Cr | 54Fe | 55Mn | 59Co | 60Ni | 63Cu | 66Zn | 75As | 88Sr | 90Zr | 93Nb | 98Mo | 111Cd | 120Sn | 121Sb | 138Ba | 139La | 140Ce | 184W | 205Tl | 208Pb
CFPP2 | 138Ba | 14375000 | 0 | 500000 | 11125000 | 125000 | 250000 | 125000 | 250000 | 0 | 0 | 1875000 | 0 | 0 | 0 | 0 | 0 | 0 | 0 | 0 | 0 | 0 | 0 | 125000 | 0 | 0 | 0 | 0 | 0 | 0 | 0
CFPP2 | 48Ti | 13000000 | 0 | 250000 | 9875000 | 500000 | 375000 | 125000 | 0 | 0 | 0 | 1875000 | 0 | 0 | 0 | 0 | 0 | 0 | 0 | 0 | 0 | 0 | 0 | 0 | 0 | 0 | 0 | 0 | 0 | 0 | 0
CFPP2 | 55Mn | 11125000 | 125000 | 125000 | 6375000 | 250000 | 250000 | 0 | 0 | 0 | 0 | 4000000 | 0 | 0 | 0 | 0 | 0 | 0 | 0 | 0 | 0 | 0 | 0 | 0 | 0 | 0 | 0 | 0 | 0 | 0 | 0
CFPP2 | 208Pb | 10125000 | 125000 | 125000 | 7125000 | 750000 | 250000 | 0 | 0 | 0 | 0 | 1625000 | 0 | 0 | 0 | 0 | 0 | 0 | 0 | 0 | 0 | 0 | 0 | 125000 | 0 | 0 | 0 | 0 | 0 | 0 | 0
CFPP2 | 88Sr | 8750000 | 0 | 125000 | 7375000 | 125000 | 125000 | 250000 | 0 | 0 | 0 | 750000 | 0 | 0 | 0 | 0 | 0 | 0 | 0 | 0 | 0 | 0 | 0 | 0 | 0 | 0 | 0 | 0 | 0 | 0 | 0
CFPP2 | 24Mg | 6375000 | 0 | 0 | 5625000 | 0 | 125000 | 125000 | 0 | 0 | 0 | 500000 | 0 | 0 | 0 | 0 | 0 | 0 | 0 | 0 | 0 | 0 | 0 | 0 | 0 | 0 | 0 | 0 | 0 | 0 | 0
CFPP2 | 140Ce | 5500000 | 0 | 125000 | 2875000 | 375000 | 250000 | 125000 | 125000 | 0 | 0 | 1250000 | 375000 | 0 | 0 | 0 | 0 | 0 | 0 | 0 | 0 | 0 | 0 | 0 | 0 | 0 | 0 | 0 | 0 | 0 | 0
CFPP2 | 27Al | 2750000 | 0 | 0 | 0 | 500000 | 125000 | 0 | 125000 | 0 | 0 | 2000000 | 0 | 0 | 0 | 0 | 0 | 0 | 0 | 0 | 0 | 0 | 0 | 0 | 0 | 0 | 0 | 0 | 0 | 0 | 0
CFPP2 | 90Zr | 2125000 | 0 | 0 | 1500000 | 0 | 125000 | 0 | 500000 | 0 | 0 | 0 | 0 | 0 | 0 | 0 | 0 | 0 | 0 | 0 | 0 | 0 | 0 | 0 | 0 | 0 | 0 | 0 | 0 | 0 | 0
CFPP2 | 23Na | 2000000 | 0 | 0 | 1125000 | 125000 | 125000 | 0 | 0 | 0 | 0 | 625000 | 0 | 0 | 0 | 0 | 0 | 0 | 0 | 0 | 0 | 0 | 0 | 0 | 0 | 0 | 0 | 0 | 0 | 0 | 0
CFPP2 | 66Zn | 2000000 | 125000 | 0 | 750000 | 250000 | 250000 | 0 | 0 | 0 | 0 | 625000 | 0 | 0 | 0 | 0 | 0 | 0 | 0 | 0 | 0 | 0 | 0 | 0 | 0 | 0 | 0 | 0 | 0 | 0 | 0
CFPP2 | 139La | 1750000 | 0 | 125000 | 1250000 | 125000 | 125000 | 0 | 125000 | 0 | 0 | 0 | 0 | 0 | 0 | 0 | 0 | 0 | 0 | 0 | 0 | 0 | 0 | 0 | 0 | 0 | 0 | 0 | 0 | 0 | 0
CFPP2 | 51V | 1625000 | 0 | 0 | 500000 | 375000 | 0 | 0 | 0 | 0 | 0 | 750000 | 0 | 0 | 0 | 0 | 0 | 0 | 0 | 0 | 0 | 0 | 0 | 0 | 0 | 0 | 0 | 0 | 0 | 0 | 0
CFPP2 | 28Si | 1250000 | 0 | 0 | 875000 | 0 | 250000 | 0 | 0 | 0 | 0 | 125000 | 0 | 0 | 0 | 0 | 0 | 0 | 0 | 0 | 0 | 0 | 0 | 0 | 0 | 0 | 0 | 0 | 0 | 0 | 0
CFPP2 | 54Fe | 1250000 | 0 | 0 | 1125000 | 0 | 125000 | 0 | 0 | 0 | 0 | 0 | 0 | 0 | 0 | 0 | 0 | 0 | 0 | 0 | 0 | 0 | 0 | 0 | 0 | 0 | 0 | 0 | 0 | 0 | 0
CFPP2 | 63Cu | 750000 | 0 | 0 | 250000 | 0 | 0 | 0 | 0 | 0 | 0 | 500000 | 0 | 0 | 0 | 0 | 0 | 0 | 0 | 0 | 0 | 0 | 0 | 0 | 0 | 0 | 0 | 0 | 0 | 0 | 0
CFPP2 | 59Co | 625000 | 0 | 0 | 125000 | 125000 | 0 | 0 | 0 | 0 | 0 | 375000 | 0 | 0 | 0 | 0 | 0 | 0 | 0 | 0 | 0 | 0 | 0 | 0 | 0 | 0 | 0 | 0 | 0 | 0 | 0
CFPP2 | 93Nb | 625000 | 0 | 0 | 375000 | 125000 | 0 | 0 | 125000 | 0 | 0 | 0 | 0 | 0 | 0 | 0 | 0 | 0 | 0 | 0 | 0 | 0 | 0 | 0 | 0 | 0 | 0 | 0 | 0 | 0 | 0
CFPP2 | 52Cr | 500000 | 0 | 0 | 0 | 125000 | 125000 | 0 | 0 | 0 | 0 | 250000 | 0 | 0 | 0 | 0 | 0 | 0 | 0 | 0 | 0 | 0 | 0 | 0 | 0 | 0 | 0 | 0 | 0 | 0 | 0
CFPP2 | 44Ca | 375000 | 0 | 0 | 375000 | 0 | 0 | 0 | 0 | 0 | 0 | 0 | 0 | 0 | 0 | 0 | 0 | 0 | 0 | 0 | 0 | 0 | 0 | 0 | 0 | 0 | 0 | 0 | 0 | 0 | 0
CFPP2 | 120Sn | 250000 | 0 | 0 | 0 | 0 | 0 | 0 | 0 | 0 | 0 | 250000 | 0 | 0 | 0 | 0 | 0 | 0 | 0 | 0 | 0 | 0 | 0 | 0 | 0 | 0 | 0 | 0 | 0 | 0 | 0
CFPP2 | 121Sb | 250000 | 0 | 0 | 0 | 0 | 0 | 0 | 0 | 0 | 0 | 250000 | 0 | 0 | 0 | 0 | 0 | 0 | 0 | 0 | 0 | 0 | 0 | 0 | 0 | 0 | 0 | 0 | 0 | 0 | 0
CFPP2 | 60Ni | 125000 | 0 | 0 | 125000 | 0 | 0 | 0 | 0 | 0 | 0 | 0 | 0 | 0 | 0 | 0 | 0 | 0 | 0 | 0 | 0 | 0 | 0 | 0 | 0 | 0 | 0 | 0 | 0 | 0 | 0
COP11 | 208Pb | 4500000 | 250000 | 0 | 1750000 | 125000 | 375000 | 0 | 250000 | 0 | 0 | 1125000 | 250000 | 0 | 125000 | 0 | 250000 | 0 | 0 | 0 | 0 | 0 | 0 | 0 | 0 | 0 | 0 | 0 | 0 | 0 | 0
COP11 | 138Ba | 1625000 | 125000 | 0 | 750000 | 0 | 125000 | 0 | 250000 | 0 | 0 | 0 | 125000 | 0 | 0 | 0 | 0 | 0 | 0 | 0 | 0 | 0 | 0 | 0 | 0 | 0 | 0 | 0 | 0 | 0 | 250000
COP11 | 48Ti | 1125000 | 0 | 0 | 500000 | 0 | 250000 | 0 | 0 | 0 | 0 | 250000 | 0 | 0 | 0 | 0 | 125000 | 0 | 0 | 0 | 0 | 0 | 0 | 0 | 0 | 0 | 0 | 0 | 0 | 0 | 0
COP11 | 55Mn | 1125000 | 250000 | 0 | 250000 | 0 | 250000 | 0 | 0 | 0 | 0 | 125000 | 0 | 0 | 0 | 0 | 125000 | 0 | 0 | 0 | 0 | 0 | 0 | 0 | 0 | 0 | 0 | 0 | 0 | 0 | 125000
COP11 | 24Mg | 625000 | 0 | 0 | 250000 | 0 | 125000 | 0 | 125000 | 0 | 0 | 125000 | 0 | 0 | 0 | 0 | 0 | 0 | 0 | 0 | 0 | 0 | 0 | 0 | 0 | 0 | 0 | 0 | 0 | 0 | 0
COP11 | 27Al | 500000 | 0 | 0 | 0 | 0 | 0 | 0 | 125000 | 0 | 0 | 0 | 0 | 0 | 0 | 0 | 125000 | 0 | 0 | 0 | 0 | 0 | 0 | 0 | 0 | 0 | 0 | 0 | 0 | 0 | 250000
COP11 | 140Ce | 500000 | 0 | 0 | 125000 | 0 | 125000 | 0 | 125000 | 0 | 0 | 0 | 0 | 0 | 0 | 0 | 0 | 0 | 0 | 0 | 0 | 0 | 0 | 0 | 0 | 0 | 0 | 0 | 0 | 0 | 125000
COP11 | 52Cr | 375000 | 0 | 0 | 125000 | 0 | 125000 | 0 | 125000 | 0 | 0 | 0 | 0 | 0 | 0 | 0 | 0 | 0 | 0 | 0 | 0 | 0 | 0 | 0 | 0 | 0 | 0 | 0 | 0 | 0 | 0
COP11 | 66Zn | 375000 | 0 | 0 | 250000 | 0 | 0 | 0 | 0 | 0 | 0 | 0 | 0 | 0 | 0 | 0 | 0 | 0 | 0 | 0 | 0 | 0 | 0 | 0 | 0 | 0 | 0 | 0 | 0 | 0 | 125000
COP11 | 51V | 250000 | 0 | 0 | 0 | 0 | 125000 | 0 | 125000 | 0 | 0 | 0 | 0 | 0 | 0 | 0 | 0 | 0 | 0 | 0 | 0 | 0 | 0 | 0 | 0 | 0 | 0 | 0 | 0 | 0 | 0
COP11 | 54Fe | 250000 | 0 | 0 | 125000 | 0 | 0 | 0 | 125000 | 0 | 0 | 0 | 0 | 0 | 0 | 0 | 0 | 0 | 0 | 0 | 0 | 0 | 0 | 0 | 0 | 0 | 0 | 0 | 0 | 0 | 0
COP11 | 88Sr | 250000 | 0 | 0 | 125000 | 0 | 0 | 0 | 125000 | 0 | 0 | 0 | 0 | 0 | 0 | 0 | 0 | 0 | 0 | 0 | 0 | 0 | 0 | 0 | 0 | 0 | 0 | 0 | 0 | 0 | 0
COP11 | 90Zr | 250000 | 0 | 0 | 0 | 0 | 0 | 0 | 0 | 0 | 0 | 0 | 0 | 0 | 0 | 0 | 125000 | 0 | 0 | 0 | 0 | 0 | 0 | 0 | 0 | 0 | 0 | 0 | 0 | 0 | 125000
COP11 | 93Nb | 250000 | 0 | 0 | 0 | 0 | 0 | 0 | 250000 | 0 | 0 | 0 | 0 | 0 | 0 | 0 | 0 | 0 | 0 | 0 | 0 | 0 | 0 | 0 | 0 | 0 | 0 | 0 | 0 | 0 | 0
COP11 | 28Si | 125000 | 0 | 0 | 0 | 0 | 125000 | 0 | 0 | 0 | 0 | 0 | 0 | 0 | 0 | 0 | 0 | 0 | 0 | 0 | 0 | 0 | 0 | 0 | 0 | 0 | 0 | 0 | 0 | 0 | 0
COP11 | 44Ca | 125000 | 0 | 0 | 125000 | 0 | 0 | 0 | 0 | 0 | 0 | 0 | 0 | 0 | 0 | 0 | 0 | 0 | 0 | 0 | 0 | 0 | 0 | 0 | 0 | 0 | 0 | 0 | 0 | 0 | 0
COP11 | 63Cu | 125000 | 0 | 0 | 125000 | 0 | 0 | 0 | 0 | 0 | 0 | 0 | 0 | 0 | 0 | 0 | 0 | 0 | 0 | 0 | 0 | 0 | 0 | 0 | 0 | 0 | 0 | 0 | 0 | 0 | 0
COP11 | 121Sb | 125000 | 0 | 0 | 0 | 0 | 0 | 0 | 0 | 0 | 0 | 0 | 0 | 0 | 0 | 0 | 0 | 0 | 0 | 0 | 0 | 0 | 0 | 0 | 0 | 0 | 0 | 0 | 0 | 0 | 125000
EAF10 | 55Mn | 49375000 | 0 | 0 | 625000 | 0 | 0 | 0 | 0 | 0 | 0 | 21250000 | 0 | 0 | 0 | 0 | 27500000 | 0 | 0 | 0 | 0 | 0 | 0 | 0 | 0 | 0 | 0 | 0 | 0 | 0 | 0
EAF10 | 208Pb | 35000000 | 0 | 0 | 0 | 0 | 0 | 0 | 0 | 0 | 0 | 16250000 | 3750000 | 0 | 0 | 0 | 15000000 | 0 | 0 | 0 | 0 | 0 | 0 | 0 | 0 | 0 | 0 | 0 | 0 | 0 | 0
EAF10 | 24Mg | 27500000 | 0 | 0 | 0 | 0 | 0 | 0 | 0 | 0 | 0 | 13125000 | 625000 | 0 | 0 | 0 | 13750000 | 0 | 0 | 0 | 0 | 0 | 0 | 0 | 0 | 0 | 0 | 0 | 0 | 0 | 0
EAF10 | 52Cr | 11250000 | 0 | 0 | 0 | 0 | 0 | 0 | 0 | 0 | 0 | 6250000 | 1875000 | 0 | 0 | 0 | 3125000 | 0 | 0 | 0 | 0 | 0 | 0 | 0 | 0 | 0 | 0 | 0 | 0 | 0 | 0
EAF10 | 63Cu | 6875000 | 0 | 0 | 625000 | 0 | 0 | 0 | 0 | 0 | 0 | 4375000 | 0 | 0 | 0 | 0 | 1875000 | 0 | 0 | 0 | 0 | 0 | 0 | 0 | 0 | 0 | 0 | 0 | 0 | 0 | 0
EAF10 | 27Al | 4375000 | 0 | 0 | 0 | 0 | 0 | 0 | 0 | 0 | 0 | 2500000 | 625000 | 0 | 0 | 0 | 1250000 | 0 | 0 | 0 | 0 | 0 | 0 | 0 | 0 | 0 | 0 | 0 | 0 | 0 | 0
EAF10 | 66Zn | 4375000 | 0 | 0 | 0 | 0 | 0 | 0 | 0 | 0 | 0 | 1875000 | 2500000 | 0 | 0 | 0 | 0 | 0 | 0 | 0 | 0 | 0 | 0 | 0 | 0 | 0 | 0 | 0 | 0 | 0 | 0
EAF10 | 120Sn | 2500000 | 0 | 0 | 0 | 0 | 0 | 0 | 0 | 0 | 0 | 1250000 | 0 | 0 | 0 | 0 | 1250000 | 0 | 0 | 0 | 0 | 0 | 0 | 0 | 0 | 0 | 0 | 0 | 0 | 0 | 0
EAF10 | 51V | 1250000 | 0 | 0 | 0 | 0 | 0 | 0 | 0 | 0 | 0 | 1250000 | 0 | 0 | 0 | 0 | 0 | 0 | 0 | 0 | 0 | 0 | 0 | 0 | 0 | 0 | 0 | 0 | 0 | 0 | 0
EAF10 | 98Mo | 1250000 | 0 | 0 | 0 | 0 | 0 | 0 | 0 | 0 | 0 | 1250000 | 0 | 0 | 0 | 0 | 0 | 0 | 0 | 0 | 0 | 0 | 0 | 0 | 0 | 0 | 0 | 0 | 0 | 0 | 0
EAF10 | 48Ti | 625000 | 0 | 0 | 625000 | 0 | 0 | 0 | 0 | 0 | 0 | 0 | 0 | 0 | 0 | 0 | 0 | 0 | 0 | 0 | 0 | 0 | 0 | 0 | 0 | 0 | 0 | 0 | 0 | 0 | 0
EAF10 | 59Co | 625000 | 0 | 0 | 0 | 0 | 0 | 0 | 0 | 0 | 0 | 625000 | 0 | 0 | 0 | 0 | 0 | 0 | 0 | 0 | 0 | 0 | 0 | 0 | 0 | 0 | 0 | 0 | 0 | 0 | 0
EAF10 | 60Ni | 625000 | 0 | 0 | 0 | 0 | 0 | 0 | 0 | 0 | 0 | 625000 | 0 | 0 | 0 | 0 | 0 | 0 | 0 | 0 | 0 | 0 | 0 | 0 | 0 | 0 | 0 | 0 | 0 | 0 | 0
EAF10 | 121Sb | 625000 | 0 | 0 | 0 | 0 | 0 | 0 | 0 | 0 | 0 | 0 | 0 | 0 | 0 | 0 | 625000 | 0 | 0 | 0 | 0 | 0 | 0 | 0 | 0 | 0 | 0 | 0 | 0 | 0 | 0