## 0.4-1FPs
sampleID | Dilutionfactor | Total0.4-1FPs | 23Na | 24Mg | 27Al | 28Si | 39K | 44Ca | 48Ti | 51V | 52Cr | 54Fe | 55Mn | 59Co | 60Ni | 63Cu | 66Zn | 75As | 88Sr | 90Zr | 93Nb | 98Mo | 111Cd | 120Sn | 121Sb | 138Ba | 139La | 140Ce | 184W | 205Tl | 208Pb
CFPP2-1 | 1000 | 299 | 1 | 7 | 186 | 12 | 3 | 4 | 27 | 0 | 1 | 46 | 8 | 0 | 0 | 0 | 1 | 0 | 0 | 2 | 0 | 0 | 0 | 1 | 0 | 0 | 0 | 0 | 0 | 0 | 0
CFPP2 | 1000 | 299 | 1 | 7 | 186 | 12 | 3 | 4 | 27 | 0 | 1 | 46 | 8 | 0 | 0 | 0 | 1 | 0 | 0 | 2 | 0 | 0 | 0 | 1 | 0 | 0 | 0 | 0 | 0 | 0 | 0
COP11-1 | 1000 | 106 | 4 | 5 | 45 | 1 | 2 | 0 | 8 | 0 | 1 | 11 | 4 | 0 | 1 | 0 | 13 | 0 | 0 | 0 | 0 | 0 | 0 | 1 | 0 | 0 | 0 | 1 | 0 | 0 | 9
COP11 | 1000 | 106 | 4 | 5 | 45 | 1 | 2 | 0 | 8 | 0 | 1 | 11 | 4 | 0 | 1 | 0 | 13 | 0 | 0 | 0 | 0 | 0 | 0 | 1 | 0 | 0 | 0 | 1 | 0 | 0 | 9
EAF10-1 | 5000 | 278 | 0 | 2 | 4 | 5 | 0 | 3 | 2 | 0 | 2 | 89 | 25 | 0 | 0 | 1 | 145 | 0 | 0 | 0 | 0 | 0 | 0 | 0 | 0 | 0 | 0 | 0 | 0 | 0 | 0
EAF10 | 5000 | 278 | 0 | 2 | 4 | 5 | 0 | 3 | 2 | 0 | 2 | 89 | 25 | 0 | 0 | 1 | 145 | 0 | 0 | 0 | 0 | 0 | 0 | 0 | 0 | 0 | 0 | 0 | 0 | 0 | 0