## smFPs
sampleID | Dilutionfactor | TotalsmFPs | 23Na | 24Mg | 27Al | 28Si | 39K | 44Ca | 48Ti | 51V | 52Cr | 54Fe | 55Mn | 59Co | 60Ni | 63Cu | 66Zn | 75As | 88Sr | 90Zr | 93Nb | 98Mo | 111Cd | 120Sn | 121Sb | 138Ba | 139La | 140Ce | 184W | 205Tl | 208Pb
CFPP2-1 | 1000 | 866 | 40 | 10 | 326 | 204 | 21 | 58 | 39 | 7 | 33 | 32 | 22 | 6 | 21 | 2 | 10 | 2 | 3 | 4 | 0 | 1 | 2 | 2 | 2 | 3 | 0 | 1 | 5 | 3 | 7
CFPP2 | 1000 | 866 | 40 | 10 | 326 | 204 | 21 | 58 | 39 | 7 | 33 | 32 | 22 | 6 | 21 | 2 | 10 | 2 | 3 | 4 | 0 | 1 | 2 | 2 | 2 | 3 | 0 | 1 | 5 | 3 | 7
COP11-1 | 1000 | 1027 | 33 | 3 | 183 | 179 | 13 | 64 | 22 | 2 | 16 | 19 | 26 | 1 | 8 | 2 | 7 | 2 | 0 | 4 | 2 | 2 | 1 | 7 | 2 | 2 | 1 | 3 | 6 | 2 | 415
COP11 | 1000 | 1027 | 33 | 3 | 183 | 179 | 13 | 64 | 22 | 2 | 16 | 19 | 26 | 1 | 8 | 2 | 7 | 2 | 0 | 4 | 2 | 2 | 1 | 7 | 2 | 2 | 1 | 3 | 6 | 2 | 415
EAF10-1 | 5000 | 586 | 40 | 8 | 31 | 123 | 25 | 57 | 12 | 2 | 18 | 19 | 109 | 1 | 37 | 3 | 65 | 0 | 2 | 1 | 0 | 0 | 3 | 4 | 1 | 4 | 2 | 2 | 3 | 2 | 12
EAF10 | 5000 | 586 | 40 | 8 | 31 | 123 | 25 | 57 | 12 | 2 | 18 | 19 | 109 | 1 | 37 | 3 | 65 | 0 | 2 | 1 | 0 | 0 | 3 | 4 | 1 | 4 | 2 | 2 | 3 | 2 | 12